## data0
5 | 10x Palette Glass | Cal | Resp | Blue
300 | 4.494e-07 | 9.35e-07 | 0.4806417 | 3.367e-07 | 0.3601069
305 | 4.346e-07 | 9.77e-07 | 0.4448311 | 3.259e-07 | 0.3335722
310 | 4.219e-07 | 1.028e-06 | 0.4104086 | 3.162e-07 | 0.3075875
315 | 4.151e-07 | 1.109e-06 | 0.3743012 | 3.118e-07 | 0.2811542
320 | 4.07e-07 | 1.205e-06 | 0.3377593 | 3.069e-07 | 0.2546888
325 | 4.017e-07 | 1.331e-06 | 0.3018031 | 3.062e-07 | 0.2300526
330 | 3.975e-07 | 1.476e-06 | 0.269309 | 3.053e-07 | 0.2068428
335 | 3.93e-07 | 1.648e-06 | 0.2384709 | 3.074e-07 | 0.1865291
340 | 3.867e-07 | 1.842e-06 | 0.2099349 | 3.083e-07 | 0.1673724
345 | 3.847e-07 | 2.083e-06 | 0.1846855 | 3.181e-07 | 0.1527124
350 | 3.839e-07 | 2.354e-06 | 0.1630841 | 3.316e-07 | 0.1408666
355 | 3.885e-07 | 2.664e-06 | 0.1458333 | 3.656e-07 | 0.1372372
360 | 3.944e-07 | 3.025e-06 | 0.1303802 | 4.213e-07 | 0.1392727
365 | 3.969e-07 | 3.406e-06 | 0.1165297 | 5.173e-07 | 0.151879
370 | 4.04e-07 | 3.876e-06 | 0.1042312 | 6.753e-07 | 0.174226
375 | 4.064e-07 | 4.276e-06 | 0.0950421 | 9.15e-07 | 0.213985
380 | 4.295e-07 | 4.754e-06 | 0.09034497 | 1.269e-06 | 0.2669331 | 10x | Attn | Xmit |  | Sekonic | G10 | 80A+82B
385 | 4.824e-07 | 5.267e-06 | 0.09158915 | 1.765e-06 | 0.3351054 | Vis= | 13 | 7.692% | Lux | 1770 | 135 | 362
390 | 5.696e-07 | 5.823e-06 | 0.097819 | 2.348e-06 | 0.4032286 | IR |  | 95% | CCT | 2940 | 6480 | 6570
395 | 6.876e-07 | 6.47e-06 | 0.1062751 | 3.044e-06 | 0.4704792 | IR/Vis |  | 12.35 | LB (MK-1) | 5 | 190 | 192
400 | 8.25e-07 | 7.115e-06 | 0.1159522 | 3.78e-06 | 0.531272 |  |  |  | CC | 0 | 3M | 0
405 | 9.786e-07 | 7.812e-06 | 0.1252688 | 4.493e-06 | 0.5751408 | Blue | Attn | Xmit
410 | 1.127e-06 | 8.562e-06 | 0.1316281 | 5.215e-06 | 0.6090866 | Vis= | 4.9 | 20.41% | attn |  | 13.11111 | 4.889503
415 | 1.277e-06 | 9.421e-06 | 0.1355482 | 5.872e-06 | 0.6232884 | IR |  | 55% | xmit |  | 7.627% | 20.45%
420 | 1.434e-06 | 1.023e-05 | 0.1401759 | 6.499e-06 | 0.6352884 | IR/Vis |  | 2.695
425 | 1.609e-06 | 1.111e-05 | 0.1448245 | 7.17e-06 | 0.6453646
430 | 1.801e-06 | 1.199e-05 | 0.1502085 | 7.735e-06 | 0.6451209
435 | 2.024e-06 | 1.293e-05 | 0.1565352 | 8.331e-06 | 0.6443155
440 | 2.27e-06 | 1.391e-05 | 0.163192 | 8.95e-06 | 0.643422
445 | 2.527e-06 | 1.49e-05 | 0.1695973 | 9.38e-06 | 0.6295302
450 | 2.777e-06 | 1.59e-05 | 0.1746541 | 9.85e-06 | 0.6194969
455 | 3.041e-06 | 1.691e-05 | 0.1798344 | 1.014e-05 | 0.5996452
460 | 3.335e-06 | 1.798e-05 | 0.1854839 | 1.046e-05 | 0.5817575
465 | 3.651e-06 | 1.899e-05 | 0.1922591 | 1.061e-05 | 0.5587151
470 | 4.011e-06 | 2.008e-05 | 0.199751 | 1.079e-05 | 0.5373506
475 | 4.41e-06 | 2.122e-05 | 0.2078228 | 1.077e-05 | 0.5075401
480 | 4.819e-06 | 2.238e-05 | 0.2153262 | 1.079e-05 | 0.4821269
485 | 5.241e-06 | 2.363e-05 | 0.2217943 | 1.065e-05 | 0.4506983
490 | 5.601e-06 | 2.493e-05 | 0.2246691 | 1.055e-05 | 0.4231849
495 | 5.891e-06 | 2.624e-05 | 0.2245046 | 1.028e-05 | 0.3917683
500 | 6.101e-06 | 2.756e-05 | 0.2213716 | 1.011e-05 | 0.366836
505 | 6.249e-06 | 2.893e-05 | 0.2160041 | 9.81e-06 | 0.3390944
510 | 6.355e-06 | 3.024e-05 | 0.2101521 | 9.62e-06 | 0.3181217
515 | 6.427e-06 | 3.157e-05 | 0.2035793 | 9.36e-06 | 0.296484
520 | 6.537e-06 | 3.285e-05 | 0.1989954 | 9.19e-06 | 0.2797565
525 | 6.552e-06 | 3.423e-05 | 0.191411 | 8.92e-06 | 0.2605901
530 | 6.375e-06 | 3.551e-05 | 0.1795269 | 8.77e-06 | 0.2469727
535 | 5.98e-06 | 3.675e-05 | 0.1627211 | 8.58e-06 | 0.2334694
540 | 5.293e-06 | 3.798e-05 | 0.1393628 | 8.52e-06 | 0.2243286
545 | 4.456e-06 | 3.914e-05 | 0.1138477 | 8.51e-06 | 0.2174246
550 | 3.584e-06 | 4.032e-05 | 0.08888889 | 8.59e-06 | 0.2130456
555 | 2.787e-06 | 4.141e-05 | 0.06730259 | 8.71e-06 | 0.2103357
560 | 2.16e-06 | 4.249e-05 | 0.05083549 | 8.81e-06 | 0.2073429
565 | 1.72e-06 | 4.356e-05 | 0.03948577 | 8.95e-06 | 0.2054637
570 | 1.444e-06 | 4.453e-05 | 0.03242758 | 8.95e-06 | 0.2009881
575 | 1.302e-06 | 4.559e-05 | 0.02855889 | 8.97e-06 | 0.1967537
580 | 1.255e-06 | 4.654e-05 | 0.02696605 | 8.82e-06 | 0.1895144
585 | 1.259e-06 | 4.747e-05 | 0.02652201 | 8.6e-06 | 0.1811671
590 | 1.274e-06 | 4.829e-05 | 0.02638228 | 8.17e-06 | 0.1691862
595 | 1.252e-06 | 4.919e-05 | 0.02545233 | 7.57e-06 | 0.1538931
600 | 1.189e-06 | 5.005e-05 | 0.02375625 | 6.88e-06 | 0.1374625
605 | 1.119e-06 | 5.075e-05 | 0.02204926 | 6.22e-06 | 0.1225616
610 | 1.06e-06 | 5.142e-05 | 0.02061455 | 5.76e-06 | 0.1120187
615 | 1.04e-06 | 5.202e-05 | 0.01999231 | 5.45e-06 | 0.1047674
620 | 1.045e-06 | 5.25e-05 | 0.01990476 | 5.31e-06 | 0.1011429
625 | 1.062e-06 | 5.286e-05 | 0.02009081 | 5.23e-06 | 0.0989406
630 | 1.095e-06 | 5.313e-05 | 0.02060983 | 5.25e-06 | 0.09881423
635 | 1.145e-06 | 5.335e-05 | 0.02146204 | 5.29e-06 | 0.09915652
640 | 1.245e-06 | 5.337e-05 | 0.02332771 | 5.29e-06 | 0.09911935
645 | 1.411e-06 | 5.324e-05 | 0.02650263 | 5.2e-06 | 0.09767092
650 | 1.639e-06 | 5.269e-05 | 0.03110647 | 4.82e-06 | 0.09147846
655 | 1.93e-06 | 5.206e-05 | 0.03707261 | 4.16e-06 | 0.0799078
660 | 2.267e-06 | 5.215e-05 | 0.04347076 | 3.269e-06 | 0.06268456
665 | 2.571e-06 | 5.373e-05 | 0.04785036 | 2.502e-06 | 0.04656616
670 | 2.802e-06 | 5.64e-05 | 0.04968085 | 1.99e-06 | 0.03528369
675 | 2.897e-06 | 5.98e-05 | 0.04844482 | 1.825e-06 | 0.03051839
680 | 2.854e-06 | 6.31e-05 | 0.04522979 | 2.054e-06 | 0.03255151
685 | 2.717e-06 | 6.6e-05 | 0.04116667 | 2.867e-06 | 0.04343939
690 | 2.492e-06 | 6.82e-05 | 0.03653959 | 4.396e-06 | 0.06445747
695 | 2.201e-06 | 6.99e-05 | 0.03148784 | 6.67e-06 | 0.09542203
700 | 1.9e-06 | 7.09e-05 | 0.02679831 | 9.59e-06 | 0.1352609
705 | 1.645e-06 | 7.16e-05 | 0.02297486 | 1.284e-05 | 0.1793296
710 | 1.518e-06 | 7.17e-05 | 0.02117155 | 1.606e-05 | 0.2239888
715 | 1.567e-06 | 7.16e-05 | 0.02188548 | 1.912e-05 | 0.2670391
720 | 1.814e-06 | 7.13e-05 | 0.0254418 | 2.176e-05 | 0.3051894
725 | 2.331e-06 | 7.08e-05 | 0.03292373 | 2.409e-05 | 0.3402542
730 | 3.231e-06 | 7.01e-05 | 0.0460913 | 2.582e-05 | 0.3683309
735 | 4.736e-06 | 6.94e-05 | 0.06824208 | 2.736e-05 | 0.3942363
740 | 7.19e-06 | 6.86e-05 | 0.1048105 | 2.839e-05 | 0.4138484
745 | 1.09e-05 | 6.76e-05 | 0.1612426 | 2.922e-05 | 0.4322485
750 | 1.586e-05 | 6.66e-05 | 0.2381381 | 2.97e-05 | 0.445946
755 | 2.157e-05 | 6.55e-05 | 0.329313 | 2.997e-05 | 0.4575573
760 | 2.719e-05 | 6.44e-05 | 0.422205 | 3.017e-05 | 0.4684782
765 | 3.166e-05 | 6.33e-05 | 0.500158 | 3.008e-05 | 0.4751975
770 | 3.489e-05 | 6.22e-05 | 0.5609325 | 3.003e-05 | 0.4827974
775 | 3.71e-05 | 6.11e-05 | 0.6072013 | 2.976e-05 | 0.4870704
780 | 3.852e-05 | 6e-05 | 0.642 | 2.948e-05 | 0.4913333
785 | 3.931e-05 | 5.9e-05 | 0.6662712 | 2.921e-05 | 0.4950847
790 | 3.976e-05 | 5.79e-05 | 0.6867012 | 2.877e-05 | 0.4968912
795 | 4.005e-05 | 5.69e-05 | 0.7038664 | 2.848e-05 | 0.5005273
800 | 4.016e-05 | 5.59e-05 | 0.7184258 | 2.806e-05 | 0.5019678
805 | 4.006e-05 | 5.51e-05 | 0.7270417 | 2.777e-05 | 0.5039927
810 | 4.006e-05 | 5.44e-05 | 0.7363971 | 2.754e-05 | 0.50625
815 | 4.011e-05 | 5.38e-05 | 0.7455391 | 2.727e-05 | 0.5068773
820 | 4.025e-05 | 5.33e-05 | 0.7551595 | 2.722e-05 | 0.5106942
825 | 4.035e-05 | 5.31e-05 | 0.759887 | 2.708e-05 | 0.5099811
830 | 4.068e-05 | 5.3e-05 | 0.7675472 | 2.722e-05 | 0.5135849
835 | 4.117e-05 | 5.31e-05 | 0.7753295 | 2.732e-05 | 0.5145009
840 | 4.17e-05 | 5.34e-05 | 0.7808989 | 2.758e-05 | 0.5164794
845 | 4.234e-05 | 5.4e-05 | 0.7840741 | 2.795e-05 | 0.5175926
850 | 4.312e-05 | 5.47e-05 | 0.7882998 | 2.834e-05 | 0.5180987
855 | 4.41e-05 | 5.56e-05 | 0.7931655 | 2.901e-05 | 0.5217626
860 | 4.5e-05 | 5.67e-05 | 0.7936508 | 2.959e-05 | 0.5218695
865 | 4.62e-05 | 5.79e-05 | 0.7979274 | 3.03e-05 | 0.5233161
870 | 4.75e-05 | 5.93e-05 | 0.8010118 | 3.112e-05 | 0.5247892
875 | 4.87e-05 | 6.08e-05 | 0.8009868 | 3.188e-05 | 0.5243421
880 | 5e-05 | 6.23e-05 | 0.8025682 | 3.283e-05 | 0.5269663
885 | 5.15e-05 | 6.39e-05 | 0.8059468 | 3.371e-05 | 0.527543
890 | 5.28e-05 | 6.54e-05 | 0.8073394 | 3.457e-05 | 0.5285932
895 | 5.41e-05 | 6.69e-05 | 0.8086697 | 3.56e-05 | 0.5321375
900 | 5.56e-05 | 6.82e-05 | 0.8152493 | 3.64e-05 | 0.5337243
905 | 5.69e-05 | 6.97e-05 | 0.8163558 | 3.737e-05 | 0.5361549
910 | 5.81e-05 | 7.1e-05 | 0.8183098 | 3.823e-05 | 0.5384507
915 | 5.94e-05 | 7.24e-05 | 0.820442 | 3.902e-05 | 0.5389503
920 | 6.06e-05 | 7.36e-05 | 0.8233696 | 3.991e-05 | 0.5422554
925 | 6.17e-05 | 7.48e-05 | 0.8248662 | 4.05e-05 | 0.5414438
930 | 6.28e-05 | 7.58e-05 | 0.828496 | 4.13e-05 | 0.5448549
935 | 6.37e-05 | 7.68e-05 | 0.829427 | 4.19e-05 | 0.5455729
940 | 6.44e-05 | 7.77e-05 | 0.8288288 | 4.25e-05 | 0.5469755
945 | 6.53e-05 | 7.86e-05 | 0.8307888 | 4.32e-05 | 0.5496183
950 | 6.61e-05 | 7.92e-05 | 0.834596 | 4.37e-05 | 0.5517677
955 | 6.66e-05 | 7.99e-05 | 0.8335419 | 4.44e-05 | 0.5556946
960 | 6.71e-05 | 8.04e-05 | 0.8345771 | 4.47e-05 | 0.5559701
965 | 6.78e-05 | 8.09e-05 | 0.8380717 | 4.52e-05 | 0.5587145
970 | 6.82e-05 | 8.13e-05 | 0.8388684 | 4.56e-05 | 0.5608856
975 | 6.84e-05 | 8.16e-05 | 0.8382352 | 4.59e-05 | 0.5625
980 | 6.87e-05 | 8.17e-05 | 0.8408813 | 4.63e-05 | 0.5667075
985 | 6.9e-05 | 8.2e-05 | 0.8414634 | 4.65e-05 | 0.5670732
990 | 6.9e-05 | 8.21e-05 | 0.8404385 | 4.67e-05 | 0.5688185
995 | 6.93e-05 | 8.23e-05 | 0.8420413 | 4.7e-05 | 0.5710814
1000 | 6.93e-05 | 8.22e-05 | 0.8430656 | 4.7e-05 | 0.5717762
1005 | 6.92e-05 | 8.22e-05 | 0.8418492 | 4.73e-05 | 0.5754258
1010 | 6.89e-05 | 8.17e-05 | 0.8433293 | 4.7e-05 | 0.5752754
1015 | 6.91e-05 | 8.15e-05 | 0.8478528 | 4.72e-05 | 0.5791411
1020 | 6.88e-05 | 8.11e-05 | 0.8483354 | 4.71e-05 | 0.5807645
1025 | 6.86e-05 | 8.08e-05 | 0.8490099 | 4.71e-05 | 0.5829208
1030 | 6.82e-05 | 8.01e-05 | 0.8514358 | 4.69e-05 | 0.5855181
1035 | 6.81e-05 | 7.99e-05 | 0.8523154 | 4.68e-05 | 0.5857322
1040 | 6.74e-05 | 7.92e-05 | 0.8510101 | 4.65e-05 | 0.5871212
1045 | 6.72e-05 | 7.89e-05 | 0.8517111 | 4.65e-05 | 0.5893537
1050 | 6.68e-05 | 7.83e-05 | 0.853129 | 4.62e-05 | 0.5900383
1055 | 6.64e-05 | 7.78e-05 | 0.8534704 | 4.61e-05 | 0.592545
1060 | 6.58e-05 | 7.72e-05 | 0.8523316 | 4.585e-05 | 0.5939119
1065 | 6.49e-05 | 7.6e-05 | 0.8539474 | 4.539e-05 | 0.5972369
1070 | 6.49e-05 | 7.62e-05 | 0.851706 | 4.565e-05 | 0.5990814
1075 | 6.42e-05 | 7.56e-05 | 0.8492064 | 4.528e-05 | 0.5989418
1080 | 6.388e-05 | 7.54e-05 | 0.8472148 | 4.529e-05 | 0.6006631
1085 | 6.297e-05 | 7.453e-05 | 0.8448947 | 4.483e-05 | 0.6015028
1090 | 6.241e-05 | 7.411e-05 | 0.8421265 | 4.458e-05 | 0.6015382
1095 | 6.163e-05 | 7.324e-05 | 0.8414801 | 4.416e-05 | 0.6029492
1100 | 6.146e-05 | 7.295e-05 | 0.8424948 | 4.405e-05 | 0.6038382